## 尺寸
Type | L (mm) | W(mm) | e(mm) | g min | T (mm)
(mm)
603 | 1.60±0.10 | 0.80±0.10 | 0.2~0.6 | 0.5 | 0.80±0.10 | ---
805 | 2.00±0.20 | 1.25±0.20 | 0.2~0.7 | 0.7 | 0.85±0.10 | 1.25±0.20
1206 | 3.20±0.20 | 1.60±0.20 | 0.3~0.8 | 1.6 | 0.85±0.10 | 1.25±0.20
* 标识该规格型号标识为 1uF 及以上规格产品尺寸。

## 规格型号
C | 0603 | X7R | 102 | K | 500 | N | T | D | D | S
产品类型 Product Type | 尺寸 Size | 材质 Texture | 电容值 Capacitance | 允许偏差 Tolerance | 额定电压 Rate Voltage | 端头类型 Terminal Type | 包装 Packaging | 厚度 Thickness | 数量代码 Quantity code | 特殊代码 Special code
多层片式陶瓷电容器 MLCC | 0603 0805 1206 | X7R | 102=1nF 222=2.2nF 105=1uF | J=±5% K=±10% M=±20% | 250=25V 500=50V 101=100V 201=200V 251=250V 501=500V 631=630V 102=1KV 202=2KV | N:Cu/Ni/Sn N：铜/镍/锡 | B: 袋散装 B: bulk packaging in a bag T: 编带 T: tape carrier packaging | D:0.80±0.10mm F:0.85±0.10mm H:1.25±0.20mm | D=4Kpcs | S:防断裂结构 S:Anti-breaking structure

## 容值范围
| 0603(1608) |  |  |  |  | 0805(2012) | [6 empty] | 1206(3216)
| X7R系列 |  |  |  |  | X7R系列 | [6 empty] | X7R系列
Cp/VDC | 250 | 200 | 100 | 50 | Cp/VDC | 500 | 250 | 200 | 100 | 50 | 25 | Cp/VDC | 2000 | 1000 | 630 | 500 | 250 | 100 | 50 | 25
221 | * | * | * | * | 221 | * | * | * | * | * | * | 221 | * | * | * | * | * | * | * | *
331 | * | * | * | * | 331 | * | * | * | * | * | * | 331 | * | * | * | * | * | * | * | *
471 | * | * | * | * | 471 | * | * | * | * | * | * | 471 | * | * | * | * | * | * | * | *
561 | * | * | * | * | 561 | * | * | * | * | * | * | 561 | * | * | * | * | * | * | * | *
681 | * | * | * | * | 681 | * | * | * | * | * | * | 681 | * | * | * | * | * | * | * | *
821 | * | * | * | * | 821 | * | * | * | * | * | * | 821 | * | * | * | * | * | * | * | *
102 | * | * | * | * | 102 | * | * | * | * | * | * | 102 | * | * | * | * | * | * | * | *
222 | * | * | * | * | 222 | * | * | * | * | * | * | 222 |  | * | * | * | * | * | * | *
332 | * | * | * | * | 332 | * | * | * | * | * | * | 332 |  | * | * | * | * | * | * | *
472 | * | * | * | * | 472 | * | * | * | * | * | * | 472 |  | * | * | * | * | * | * | *
562 | * | * | * | * | 562 | * | * | * | * | * | * | 562 |  | * | * | * | * | * | * | *
682 | * | * | * | * | 682 | * | * | * | * | * | * | 682 |  | * | * | * | * | * | * | *
103 |  |  | * | * | 103 | * | * | * | * | * | * | 103 |  | * | * | * | * | * | * | *
153 |  |  | * | * | 153 |  | * | * | * | * | * | 153 |  |  |  | * | * | * | * | *
183 |  |  | * | * | 183 |  | * | * | * | * | * | 183 |  |  |  | * | * | * | * | *
223 |  |  |  | * | 223 |  | * | * | * | * | * | 223 |  |  |  | * | * | * | * | *
273 |  |  |  | * | 273 |  | * | * | * | * | * | 273 |  |  |  |  | * | * | * | *
333 |  |  |  | * | 333 |  | * | * | * | * | * | 333 |  |  |  |  | * | * | * | *
393 |  |  |  | * | 393 |  |  | * | * | * | * | 393 |  |  |  |  | * | * | * | *
473 |  |  |  | * | 473 |  |  | * | * | * | * | 473 |  |  |  |  | * | * | * | *
563 |  |  |  | * | 563 |  |  |  | * | * | * | 563 |  |  |  |  | * | * | * | *
683 |  |  |  | * | 683 |  |  |  | * | * | * | 683 |  |  |  |  | * | * | * | *
104 |  |  |  | * | 104 |  |  |  | * | * | * | 104 |  |  |  |  | * | * | * | *
154 |  |  |  |  | 154 | [6 empty] | 154 | [5 empty] | * | * | *
184 |  |  |  |  | 184 | [6 empty] | 184 | [5 empty] | * | * | *
224 |  |  |  |  | 224 |  |  |  |  | * |  | 224 | [5 empty] | * | * | *
274 |  |  |  |  | 274 | [6 empty] | 274 | [6 empty] | * | *
334 |  |  |  |  | 334 |  |  |  |  | * | * | 334 | [6 empty] | * | *
474 |  |  |  |  | 474 | [5 empty] | * | 474 | [5 empty] | * | * | *
684 |  |  |  |  | 684 | [6 empty] | 684
105 |  |  |  |  | 105 | [5 empty] | * | 105
225 |  |  |  |  | 225 | [6 empty] | 225